## 焊接钢管
[15 empty] | 1 | 9 | 公称口径 | 外径 | 壁厚mm |  | 镀锌系数 |  | 普通管 |  | 镀锌管 |  | 表面积 | 习用 称呼
[12 empty] | 代替GB/T 3091-2001 |  |  |  | 11 |  |  | 普通 | 加厚 | 普通 | 加厚 | 普通重量 | 加厚重量 | 普通重量 | 加厚重量
4800 | 外径 mm | 壁厚mm |  | 单位重量 kg/m |  |  |  | 表面积 | 每吨折合 | 习用 称呼 | 计算器 |  |  |  |  | 1 | DN 6 | 10.2 | 2 | 2.5 | 1.064 | 1.053 | 0.4044486 | 0.474733875 | 0.4303333104 | 0.4998948 | 0.03204425 | 1/8 | 1分
|  |  |  | 非镀锌管 |  | 镀锌管 |  |  |  |  | 数量 | 重量 | 表面积 | 金额 |  | 2 | DN 8 | 13.5 | 2.5 | 2.8 | 1.053 | 1.047333 | 0.67819125 | 0.73885854 | 0.7141354 | 0.7738312 | 0.0424115 | 1/4 | 2分
↓公称口径↓ |  | 普通 | 加厚 | 普通 | 加厚 | 普通 | 加厚 |  | m |  | m | kg | m2 | 元 |  | 3 | DN 10 | 17.2 | 2.5 | 2.8 | 1.053 | 1.047333 | 0.906310125 | 0.99435168 | 0.9543446 | 1.041418 | 0.05403539 | 3/8 | 3分
[15 empty] | 7 | 4 | DN 15 | 21.3 | 2.8 | 3.5 | 1.047333 | 1.03875 | 1.2774657 | 1.53641145 | 1.337932 | 1.595947 | 0.06691592 | 1/2 | 4分
| 42.4 | 3.5 | 4 | 3.357663225 | 3.7880064 | 3.487773 | 3.909223 | 0.1332035 | 297.8262 | 1吋2分 | 1 | 3.357663225 | 0.1332035 | 16.11678348 | 8 | 5 | DN 20 | 26.9 | 2.8 | 3.5 | 1.047333 | 1.03875 | 1.66415802 | 2.01977685 | 1.742928 | 2.098043 | 0.08450884 | 3/4 | 6分
[15 empty] | 8 | 6 | DN 25 | 33.7 | 3.2 | 4 | 1.04 | 1.032 | 2.4069624 | 2.9297862 | 2.503240896 | 3.023539 | 0.1058717 | 1 | 1吋
| 48.3 | 3.5 | 4.5 | 3.8669232 | 4.86078165 | 4.016766474 | 4.996884 | 0.1517389 | 258.6035 | 1吋半 | 1 | 3.8669232 | 0.1517389 | 18.56123136 | 9 | 7 | DN 32 | 42.4 | 3.5 | 4 | 1.03875 | 1.032 | 3.357663225 | 3.7880064 | 3.487773 | 3.909223 | 0.1332035 | 1 1/4 | 1吋2分
[15 empty] | 7 | 8 | DN 40 | 48.3 | 3.5 | 4.5 | 1.03875 | 1.028 | 3.8669232 | 4.86078165 | 4.016766474 | 4.996884 | 0.1517389 | 1 1/2 | 1吋半
| 48.3 | 3.5 | 4.5 | 3.8669232 | 4.86078165 | 4.016766474 | 4.996884 | 0.1517389 | 258.6035 | 1吋半 | 1 | 3.8669232 | 0.1517389 | 18.56123136 | 11 | 9 | DN 50 | 60.3 | 3.8 | 4.5 | 1.0335 | 1.028 | 5.29482405 | 6.19250265 | 5.472201 | 6.365893 | 0.189438 | 2 | 2吋
[15 empty] | 14 | 10 | DN 65 | 76.1 | 4 | 4.5 | 1.032 | 1.028 | 7.1123766 | 7.9459353 | 7.339973 | 8.168421 | 0.2390752 | 2 1/2 | 2吋半
| 60.3 | 3.8 | 4.5 | 5.29482405 | 6.19250265 | 5.472201 | 6.365893 | 0.189438 | 188.8637 | 2吋 | 1 | 5.29482405 | 0.189438 | 25.41515544 |  | 11 | DN 80 | 88.9 | 4 | 5 | 1.032 | 1.025 | 8.3750454 | 10.34549925 | 8.643047 | 10.60414 | 0.2792876 | 3 | 3吋
[16 empty] | 12 | DN 100 | 114.3 | 4 | 5 | 1.032 | 1.025 | 10.8806538 | 13.47750975 | 11.22883 | 13.81445 | 0.359084 | 4 | 4吋
| 42.4 | 3.5 | 4 | 3.357663225 | 3.7880064 | 3.487773 | 3.909223 | 0.1332035 | 297.8262 | 1吋2分 | 1 | 3.357663225 | 0.1332035 | 16.11678348 |  | 13 | DN 125 | 139.7 | 4 | 5.5 | 1.032 | 1.0235 | 13.3862622 | 18.20265315 | 13.81462 | 18.63042 | 0.4388805 | 5 | 5吋
[16 empty] | 14 | DN 150 | 168.3 | 4.5 | 6 | 1.028 | 1.021714 | 18.17799165 | 24.0153687 | 18.68698 | 24.53685 | 0.52873 | 6 | 6吋
| 88.9 | 4 | 5 | 8.3750454 | 10.34549925 | 8.643047 | 10.60414 | 0.2792876 | 119.4023 | 3吋 | 1 | 8.3750454 | 0.2792876 | 40.20021792 |  | 1 | 2 | 3 | 4 | 5 | 6 | 7 | 8 | 9 | 10 | 11 | 12 | 13 | 14
| 168.3 | 4.5 | 6 | 18.17799165 | 24.0153687 | 18.68698 | 24.53685 | 0.52873 | 55.01158 | 6吋 | 1 | 18.17799165 | 0.52873 | 87.25435992
2008-08-19发布 | 2009-04-03实施 | [7 empty] | 合计 → |  | 7 | 46.29703395 | 1.567341 | 222.2258
元/吨
返回

## 无缝钢管
[6 empty] | 当前价格（元/吨） | 5000
| 录入区 |  |  | 基本参数 |  | 计价区 |  | 2
| 钢管外径 | 钢管壁厚 | 数量 | 单 重 | 每吨折合米 | 每米价格 | 小计金额
| （mm) | （mm) | （米） | （kg/m) | （米/吨) | （元/米） | （元）
| 1016 | 21 | 10 | 515.3032962 | 1.940605 | 2576.516481 | 25765.16481
| 108 | 4 | 1 | 10.25920896 | 97.4734 | 51.2960448 | 51.2960448
| 合 计 |  | 11 |  |  |  | 25816.46
无缝钢管重量价格计算表（热轧）
规格 | 外径 | 壁厚 | 单价 | 管长度 | 单重 | 单价 | 总重
| mm | mm | 元/Kg | m | Kg/m | 元/m | T
6 | 10 |  |  |  | 0 | 0 | 0
8 | 13.5 |  |  |  | 0 | 0 | 0
10 | 18 |  |  |  | 0 | 0 | 0
15 | 18 |  |  |  | 0 | 0 | 0
20 | 25 |  |  |  | 0 | 0 | 0
25 | 32 |  |  |  | 0 | 0 | 0
32 | 38 |  |  |  | 0 | 0 | 0
40 | 48 |  |  |  | 0 | 0 | 0
50 | 57 |  |  |  | 0 | 0 | 0
70 | 76 |  |  |  | 0 | 0 | 0
80 | 89 |  |  |  | 0 | 0 | 0
100 | 108 | 4 | 5 | 1 | 10.25918 | 51.29592 | 0.01025918
125 | 133 |  |  |  | 0 | 0 | 0
150 | 159 |  |  |  | 0 | 0 | 0
175 | 181 |  |  |  | 0 | 0 | 0
200 | 219 |  |  |  | 0 | 0 | 0
250 | 273 |  |  |  | 0 | 0 | 0
275 |  |  |  |  | 0 | 0 | 0
300 |  |  |  |  | 0 | 0 | 0
350 |  |  |  |  | 0 | 0 | 0
400 |  |  |  |  | 0 | 0 | 0
450 |  |  |  |  | 0 | 0 | 0
500 |  |  |  |  | 0 | 0 | 0
重量合计 |  | T |  |  |  |  | 0.01025918
按吨计价
按米计价
返回

## 薄壁钢管
薄壁焊接钢管重量价格计算表
规格 | 单重 | 单 价 | 管长度 | 单 价 | 总重
| Kg/m | 元/Kg | m | 元/m | T
13 | 0.438 |  |  | 0 | 0
16 | 0.581 |  |  | 0 | 0
20 | 0.766 |  |  | 0 | 0
25 | 1.048 |  |  | 0 | 0
32 | 1.329 |  |  | 0 | 0
40 | 1.66 |  |  | 0 | 0
50 | 2.4 |  |  | 0 | 0
65 | 3.76 |  |  | 0 | 0
76 | 5.76 |  |  | 0 | 0
|  |  |  | 0 | 0
|  |  |  | 0 | 0
|  |  |  | 0 | 0
|  |  |  | 0 | 0
|  |  |  | 0 | 0
总重合计 |  | T |  |  | 0
返回

## 球墨铸铁
给水球墨铸铁管重量价格计算表 T型胶圈接口
规格 | 外径 | 壁厚 | 有效长度 | 单根重量 | 单 价 | 单重 | 单 价
|  |  | m | Kg/根 | 元/Kg | Kg/m | 元/m
80 | 98 | 6 | 6 | 77 |  | 12.83333 | 0
100 | 118 | 6 | 6 | 95 |  | 15.83333 | 0
125 | 144 | 6 | 6 | 119 |  | 19.83333 | 0
150 | 170 | 6 | 6 | 144 |  | 24 | 0
200 | 222 | 6.3 | 6 | 194 |  | 32.33333 | 0
250 | 274 | 6.8 | 6 | 255 |  | 42.5 | 0
300 | 326 | 7.2 | 6 | 323 |  | 53.83333 | 0
350 | 378 | 7.7 | 6 | 403 |  | 67.16667 | 0
400 | 429 | 8.1 | 6 | 482 |  | 80.33333 | 0
450 | 480 | 8.6 | 6 | 575 |  | 95.83333 | 0
500 | 532 | 9 | 6 | 669 |  | 111.5 | 0
600 | 635 | 9.9 | 6 | 882 |  | 147 | 0
700 | 738 | 10.8 | 6 | 1123 |  | 187.1667 | 0
800 | 842 | 11.7 | 6 | 1394 |  | 232.3333 | 0
900 | 945 | 12.6 | 6 | 1691 |  | 281.8333 | 0
1000 | 1048 | 13.5 | 6 | 2017 |  | 336.1667 | 0
1100 | 1152 | 14.4 | 6 | 2372 |  | 395.3333 | 0
1200 | 1255 | 15.3 | 6 | 2758 |  | 459.6667 | 0
1400 | 1462 | 17.1 | 6 | 3669 |  | 611.5 | 0
1500 | 1565 | 18 | 6 | 4175 |  | 695.8333 | 0
1600 | 1668 | 18.9 | 6 | 4668 |  | 778 | 0
1100 | 1152 | 14.4 | 8 | 3152 |  | 394 | 0
1200 | 1255 | 15.3 | 8 | 3661 |  | 457.625 | 0
1400 | 1462 | 17.1 | 8 | 4739 |  | 592.375 | 0
1500 | 1565 | 18 | 8 | 5501 |  | 687.625 | 0
1600 | 1668 | 18.9 | 8 | 6152 |  | 769 | 0
给水球墨铸铁管重量价格计算表 K型机械胶圈接口
规格 | 外径 | 壁厚 | 有效长度 | 单根重量 | 单 价 | 单重 | 单 价
|  |  | m | Kg/根 | 元/Kg | Kg/m | 元/m
1400 | 1462 | 17.1 | 8.15 | 4725 |  | 579.7546 | 0
1500 | 1565 | 18 | 8.15 | 5325 |  | 653.3742 | 0
1600 | 1668 | 18.9 | 8.15 | 6001 |  | 736.319 | 0
1800 | 1875 | 20.7 | 8.15 | 7419 |  | 910.3067 | 0
2000 | 2082 | 22.5 | 8.15 | 8991 |  | 1103.19 | 0
2200 | 2288 | 24.3 | 8.15 | 10713 |  | 1314.479 | 0
2400 | 2495 | 26.1 | 8.15 | 12740 |  | 1563.19 | 0
2600 | 2702 | 27.9 | 8.15 | 14762 |  | 1811.288 | 0
给水球墨铸铁管重量价格计算表 N11型S11型机械胶圈接口
规格 | 外径 | 壁厚 | 有效长度 | 单根重量 | 单 价 | 单重 | 单 价
|  |  | m | Kg/根 | 元/Kg | Kg/m | 元/m
100 | 98 | 6 | 6 | 100 |  | 16.66667 | 0
150 | 98 | 6 | 6 | 145 |  | 24.16667 | 0
200 | 98 | 6.3 | 6 | 199 |  | 33.16667 | 0
250 | 98 | 6.8 | 6 | 264 |  | 44 | 0
300 | 98 | 7.2 | 6 | 332 |  | 55.33333 | 0
350 | 98 | 7.7 | 6 | 412 |  | 68.66667 | 0
400 | 98 | 8.1 | 6 | 491 |  | 81.83333 | 0
500 | 98 | 9 | 6 | 674 |  | 112.3333 | 0
600 | 98 | 9.9 | 6 | 883 |  | 147.1667 | 0
700 | 98 | 10.8 | 6 | 1122 |  | 187 | 0
返回

## 不锈钢SUS304
不锈钢SUS304
| 钢材密度： | 7930 | kg/m3 | 流体密度： | 1000 | kg/m3 | 橡塑材密度： | 65 | kg/m3 | 钢材厂商: |  | 填写日期: | 2006-10-17
标准:美标，10S
公称直径 | 外徑 | 壁厚 | 內徑 | 管壁截面积 | 淨截面积 | 管重 | 流体重 | 管加水重 | 保溫厚 | 保溫材重 | 含保溫重 | 钢材单价 | 管材单价
mm. | mm. | mm. | mm. | mm2 | mm2 | kg/m | kg/m | kg/m | mm. | kg/m | kg/m | 元/Ton | 元/m
500 | 508 | 5.5 | 497 | 8682.577 | 194000.4 | 68.85283 | 194.0004 | 262.8532 |  | 0 | 262.8532 | 40000 | 2754.1
450 | 457.2 | 4.8 | 447.6 | 6822.031 | 157351.2 | 54.09871 | 157.3512 | 211.4499 |  | 0 | 211.4499 | 40000 | 2163.9
400 | 406.4 | 4.8 | 396.8 | 6055.985 | 123661.1 | 48.02396 | 123.6611 | 171.6851 |  | 0 | 171.6851 | 40000 | 1921
350 | 355.6 | 4.8 | 346 | 5289.939 | 94024.73 | 41.94922 | 94.02473 | 135.9739 |  | 0 | 135.9739 | 40000 | 1678
300 | 323.9 | 4.6 | 314.7 | 4614.308 | 77782.76 | 36.59147 | 77.78276 | 114.3742 |  | 0 | 114.3742 | 40000 | 1463.7
250 | 273.1 | 4.2 | 264.7 | 3548.052 | 55029.78 | 28.13605 | 55.02978 | 83.16583 |  | 0 | 83.16583 | 40000 | 1125.4
200 | 219.1 | 3.8 | 211.5 | 2570.263 | 35132.63 | 20.38218 | 35.13263 | 55.51481 |  | 0 | 55.51481 | 40000 | 815.3
150 | 168.3 | 3.4 | 161.5 | 1761.365 | 20484.95 | 13.96763 | 20.48495 | 34.45258 |  | 0 | 34.45258 | 40000 | 558.7
125 | 141.3 | 3.4 | 134.5 | 1472.967 | 14208.05 | 11.68063 | 14.20805 | 25.88868 |  | 0 | 25.88868 | 40000 | 467.2
100 | 114.3 | 3 | 108.3 | 1048.978 | 9211.849 | 8.318394 | 9.211849 | 17.53024 |  | 0 | 17.53024 | 40000 | 332.7
90 | 101.6 | 3 | 95.6 | 929.2831 | 7178.037 | 7.369215 | 7.178037 | 14.54725 |  | 0 | 14.54725 | 40000 | 294.8
80 | 88.9 | 3 | 82.9 | 809.5884 | 5397.578 | 6.420036 | 5.397578 | 11.81761 |  | 0 | 11.81761 | 40000 | 256.8
65 | 73 | 3 | 67 | 659.7345 | 3525.652 | 5.231694 | 3.525652 | 8.757347 |  | 0 | 8.757347 | 41000 | 214.5
50 | 60.3 | 2.8 | 54.7 | 505.7964 | 2349.982 | 4.010966 | 2.349982 | 6.360948 |  | 0 | 6.360948 | 40000 | 160.4
40 | 48.3 | 2.8 | 42.7 | 400.2389 | 1432.009 | 3.173895 | 1.432009 | 4.605903 |  | 0 | 4.605903 | 40000 | 127
32 | 42.2 | 2.8 | 36.6 | 346.5805 | 1052.088 | 2.748383 | 1.052088 | 3.800471 |  | 0 | 3.800471 | 40000 | 109.9
25 | 33.4 | 2.8 | 27.8 | 269.1717 | 606.9871 | 2.134531 | 0.6069871 | 2.741518 |  | 0 | 2.741518 | 40000 | 85.4
20 | 26.7 | 2.1 | 22.5 | 162.2947 | 397.6078 | 1.286997 | 0.3976078 | 1.684605 |  | 0 | 1.684605 | 40000 | 51.5
15 | 21.3 | 2.1 | 17.1 | 126.669 | 229.6583 | 1.004485 | 0.2296583 | 1.234144 |  | 0 | 1.234144 | 40000 | 40.2
备注： | 1、酸洗加工费：4000元/吨；
2、内BA加工费：4000元/吨；
3、外BA加工费：2500元/吨；
4、焊口磨平加工费：2500元/吨。
5、彰源管材，不锈钢304 DN200以下的38500元/吨，200以上的每英寸增加1元/KG
6、彰源管材，不锈钢316DN200以下的66000元/吨。
返回

## 不锈钢管
不锈钢管重量价格计算表
热轧不锈钢管（1Cr18Ni9Ti)每米重量表 （ 请输入管材壁厚） 密度7850
规格 | 外径 | 壁厚 | 单价 | 管长度 | 单重 | 单价 | 总重
| mm | mm | 元/Kg | m | Kg/m | 元/m | T
10 |  |  |  |  | 0 | 0 | 0
15 |  |  |  |  | 0 | 0 | 0
20 | 21.3 | 2.1 | 40 | 1 | 0.9943518 | 39.77407 | 0.0009943518
25 |  |  |  |  | 0 | 0 | 0
32 |  |  |  |  | 0 | 0 | 0
40 |  |  |  |  | 0 | 0 | 0
50 |  |  |  |  | 0 | 0 | 0
70 |  |  |  |  | 0 | 0 | 0
80 |  |  |  |  | 0 | 0 | 0
100 |  |  |  |  | 0 | 0 | 0
125 |  |  |  |  | 0 | 0 | 0
150 |  |  |  |  | 0 | 0 | 0
200 |  |  |  |  | 0 | 0 | 0
250 |  |  |  |  | 0 | 0 | 0
275 |  |  |  |  | 0 | 0 | 0
300 |  |  |  |  | 0 | 0 | 0
重量合计 |  | T |  |  |  |  | 0.0009943518
冷拔不锈钢管（1Cr18Ni9Ti)每米重量表 （ 请输入管材壁厚） 密度7850
规格 | 外径 | 壁厚 | 单价 | 管长度 | 单重 | 单价 | 总重
| mm | mm | 元/Kg | m | Kg/m | 元/m | T
8 |  |  |  |  | 0 | 0 | 0
10 |  |  |  |  | 0 | 0 | 0
15 |  |  |  |  | 0 | 0 | 0
20 |  |  |  |  | 0 | 0 | 0
25 |  |  |  |  | 0 | 0 | 0
32 |  |  |  |  | 0 | 0 | 0
40 |  |  |  |  | 0 | 0 | 0
50 |  |  |  |  | 0 | 0 | 0
70 |  |  |  |  | 0 | 0 | 0
80 |  |  |  |  | 0 | 0 | 0
100 |  |  |  |  | 0 | 0 | 0
125 |  |  |  |  | 0 | 0 | 0
150 |  |  |  |  | 0 | 0 | 0
200 |  |  |  |  | 0 | 0 | 0
250 |  |  |  |  | 0 | 0 | 0
275 |  |  |  |  | 0 | 0 | 0
300 |  |  |  |  | 0 | 0 | 0
[5 empty] | 0 | 0 | 0
[5 empty] | 0 | 0 | 0
[5 empty] | 0 | 0 | 0
[5 empty] | 0 | 0 | 0
重量合计 |  | T |  |  |  |  | 0
返回

## 铜管
挤制紫铜管重量价格计算表
规格 | 外径 | 壁厚 | 单价 | 管长度 | 单重 | 单价 | 总重
| mm | mm | 元/Kg | m | Kg/m | 元/m | T
| 6 | 0.6 |  |  | 0.09072 | 0 | 0
| 9.52 | 0.75 |  |  | 0.18417 | 0 | 0
| 12.7 | 0.75 |  |  | 0.25095 | 0 | 0
| 15.9 | 1 |  |  | 0.4172 | 0 | 0
| 19.1 | 1 |  |  | 0.5068 | 0 | 0
| 22.2 | 1 |  |  | 0.5936 | 0 | 0
| 25 | 1 |  |  | 0.672 | 0 | 0
| 28.6 | 1 |  |  | 0.7728 | 0 | 0
| 31.8 | 1.3 |  |  | 1.1102 | 0 | 0
| 34.9 | 1.5 |  |  | 1.4028 | 0 | 0
| 38 | 1.5 |  |  | 1.533 | 0 | 0
| 40 | 1.7 |  |  | 1.82308 | 0 | 0
| 42 | 1.8 |  |  | 2.02608 | 0 | 0
| 45 | 2 |  |  | 2.408 | 0 | 0
| 50 | 2 |  |  | 2.688 | 0 | 0
| 54 | 2.5 |  |  | 3.605 | 0 | 0
| 63 | 2.5 |  |  | 4.235 | 0 | 0
| 76 | 3 |  |  | 6.132 | 0 | 0
| 80 |  |  |  | 0 | 0 | 0
| 85 |  |  |  | 0 | 0 | 0
| 90 |  |  |  | 0 | 0 | 0
| 95 |  |  |  | 0 | 0 | 0
| 100 |  |  |  | 0 | 0 | 0
| 105 |  |  |  | 0 | 0 | 0
| 115 |  |  |  | 0 | 0 | 0
| 135 |  |  |  | 0 | 0 | 0
| 140 |  |  |  | 0 | 0 | 0
| 145 |  |  |  | 0 | 0 | 0
| 150 |  |  |  | 0 | 0 | 0
| 155 |  |  |  | 0 | 0 | 0
| 160 |  |  |  | 0 | 0 | 0
| 165 |  |  |  | 0 | 0 | 0
| 170 |  |  |  | 0 | 0 | 0
| 180 |  |  |  | 0 | 0 | 0
| 185 |  |  |  | 0 | 0 | 0
| 190 |  |  |  | 0 | 0 | 0
| 240 |  |  |  | 0 | 0 | 0
| 250 |  |  |  | 0 | 0 | 0
| 260 |  |  |  | 0 | 0 | 0
| 270 |  |  |  | 0 | 0 | 0
| 280 |  |  |  | 0 | 0 | 0
| 290 |  |  |  | 0 | 0 | 0
| 300 |  |  |  | 0 | 0 | 0
重量合计 |  | T |  |  |  |  | 0
挤制铜管
外径 | 壁厚 | 理论重量(公斤/米) | 外径 | 壁厚 | 理论重量(公斤/米) | 外径 | 壁厚 | 理论重量(公斤/米)
(毫米) | (毫米) |  | (毫米) | (毫米) |  | (毫米) | (毫米)
30 | 5 | 3.493 | 55 | 10 | 12.58 | 80 | 15 | 27.25
32 | 5 | 3.772 | 55 | 12.5 | 14.85 | 80 | 17.5 | 30.56
32 | 6 | 4.359 | 55 | 15 | 16.77 | 85 | 7.5 | 16.25
34 | 6 | 4.695 | 60 | 5 | 7.685 | 85 | 10 | 20.9
36 | 5 | 4.331 | 60 | 7.5 | 11 | 85 | 12.5 | 25.32
36 | 7 | 5.673 | 60 | 10 | 13.97 | 85 | 15 | 29.34
38 | 6 | 5.365 | 60 | 12.5 | 16.59 | 85 | 17.5 | 33.01
38 | 9 | 7.298 | 60 | 15 | 18.86 | 85 | 20 | 36.33
40 | 5 | 4.89 | 65 | 5 | 8.383 | 85 | 22.5 | 39.3
40 | 7 | 6.456 | 65 | 7.5 | 12.05 | 90 | 7.5 | 17.29
40 | 7.5 | 6.811 | 65 | 10 | 15.37 | 90 | 10 | 22.36
40 | 10 | 8.383 | 65 | 12.5 | 18.34 | 90 | 12.5 | 27.07
42 | 6 | 6.036 | 65 | 15 | 20.96 | 90 | 15 | 31.44
42 | 8 | 7.61 | 70 | 5 | 9.082 | 90 | 17.5 | 35.45
42 | 8.5 | 7.962 | 70 | 7.5 | 13.1 | 90 | 20 | 39.12
45 | 5 | 5.589 | 70 | 10 | 16.77 | 90 | 22.5 | 42.44
外径 | 壁厚 | 理论重量(公斤/米) | 外径 | 壁厚 | 理论重量(公斤/米) | 外径 | 壁厚 | 理论重量(公斤/米)
(毫米) | (毫米) |  | (毫米) | (毫米) |  | (毫米) | (毫米)
45 | 7.5 | 7.864 | 70 | 12.5 | 20.09 | 90 | 25 | 45.41
45 | 8 | 8.276 | 70 | 15 | 23.05 | 95 | 7.5 | 18.34
46 | 8 | 8.495 | 75 | 7 | 13.31 | 95 | 10 | 23.75
46 | 10 | 10.06 | 75 | 9 | 16.61 | 95 | 12.5 | 28.85
50 | 5 | 6.287 | 75 | 10 | 18.16 | 95 | 15 | 33.53
50 | 7.5 | 8.907 | 75 | 12.5 | 21.83 | 95 | 17.5 | 37.9
50 | 10 | 11.18 | 75 | 15 | 25.15 | 95 | 20 | 41.92
50 | 12.5 | 13.1 | 80 | 7 | 14.29 | 95 | 22.5 | 45.58
50 | 15 | 14.67 | 80 | 9 | 17.87 | 95 | 25 | 48.9
55 | 5 | 6.986 | 80 | 10 | 19.56 | 95 | 27.5 | 51.87
55 | 7.5 | 9.955 | 80 | 12.5 | 23.58 | 100 | 7.5 | 19.4
100 | 10 | 25.15 | 115 | 15 | 41.92 | 130 | 30 | 83.83
100 | 12.5 | 30.56 | 115 | 17.5 | 47.68 | 135 | 10 | 34.9
100 | 15 | 35.63 | 115 | 20 | 53.09 | 135 | 12.5 | 42.79
100 | 17.5 | 40.34 | 115 | 22.5 | 58.16 | 135 | 17.5 | 57.46
100 | 20 | 44.71 | 115 | 25 | 62.87 | 135 | 20 | 64.3
100 | 22.5 | 48.73 | 115 | 27 | 67.24 | 135 | 22.5 | 70.73
100 | 25 | 52.4 | 115 | 30 | 71.26 | 135 | 25 | 76.85
外径 | 壁厚 | 理论重量(公斤/米) | 外径 | 壁厚 | 理论重量(公斤/米) | 外径 | 壁厚 | 理论重量(公斤/米)
(毫米) | (毫米) |  | (毫米) | (毫米) |  | (毫米) | (毫米)
100 | 27.5 | 55.71 | 120 | 15 | 44.1 | 135 | 27.5 | 82.61
100 | 30 | 58.68 | 120 | 17.5 | 50.13 | 135 | 30 | 88.02
105 | 10 | 26.56 | 120 | 20 | 55.89 | 140 | 20 | 64.1
105 | 12.5 | 32.31 | 120 | 22.5 | 61.3 | 140 | 22.5 | 73.92
105 | 15 | 37.72 | 120 | 25 | 66.37 | 140 | 25 | 80.39
105 | 17.5 | 42.79 | 120 | 27.5 | 71.08 | 140 | 27.5 | 86.5
105 | 20 | 47.52 | 120 | 30 | 75.45 | 140 | 30 | 92.27
105 | 22.5 | 51.87 | 125 | 10 | 32.15 | 145 | 10 | 37.75
105 | 25 | 55.89 | 125 | 12.5 | 39.3 | 145 | 12.5 | 46.28
105 | 27.5 | 59.56 | 125 | 15 | 46.13 | 145 | 17.5 | 62.35
105 | 30 | 62.87 | 125 | 17.5 | 52.57 | 145 | 22.5 | 77.02
110 | 10 | 27.94 | 125 | 20 | 58.68 | 145 | 25 | 83.88
110 | 12.5 | 34.06 | 125 | 22.5 | 64.45 | 145 | 27.5 | 90.29
110 | 15 | 39.82 | 125 | 25 | 69.66 | 145 | 30 | 96.41
110 | 17.5 | 45.23 | 125 | 27.5 | 74.99 | 150 | 15 | 56.59
110 | 20 | 50.3 | 125 | 30 | 79.64 | 150 | 20 | 72.65
110 | 22.5 | 55.02 | 130 | 15 | 48.2 | 150 | 25 | 87.33
110 | 25 | 59.38 | 130 | 17.5 | 55.05 | 150 | 27 | 94.19
外径 | 壁厚 | 理论重量(公斤/米) | 外径 | 壁厚 | 理论重量(公斤/米) | 外径 | 壁厚 | 理论重量(公斤/米)
(毫米) | (毫米) |  | (毫米) | (毫米) |  | (毫米) | (毫米)
110 | 27.5 | 63.4 | 130 | 20 | 61.48 | 150 | 30 | 100.6
110 | 30 | 67.07 | 130 | 22.5 | 67.69 | 155 | 10 | 40.54
115 | 10 | 29.35 | 130 | 25 | 73.35 | 155 | 12.5 | 49.78
115 | 12.5 | 35.8 | 130 | 27.5 | 78.77 | 155 | 17.5 | 67.24
155 | 22.5 | 83.31 | 190 | 15 | 73.25 | 240 | 20 | 123
155 | 27.5 | 97.98 | 190 | 20 | 95.01 | 240 | 25 | 150.2
155 | 30 | 104.9 | 190 | 25 | 115.3 | 240 | 30 | 176.1
160 | 15 | 60.78 | 190 | 30 | 134.1 | 250 | 10 | 67.07
160 | 20 | 78.24 | 195 | 12.5 | 68.75 | 250 | 15 | 98.5
160 | 25 | 94.31 | 195 | 17.5 | 86.8 | 250 | 20 | 128.5
165 | 10 | 43.34 | 195 | 22.5 | 108.5 | 250 | 25 | 157.2
165 | 12.5 | 53.27 | 195 | 27.5 | 128.7 | 250 | 30 | 184.4
165 | 17.5 | 72.13 | 200 | 10 | 53.09 | 260 | 10 | 69.86
165 | 22.5 | 89.6 | 200 | 15 | 77.55 | 260 | 15 | 102.8
165 | 27.5 | 105.7 | 200 | 20 | 100.6 | 260 | 20 | 134.1
170 | 10 | 44.71 | 200 | 25 | 122.3 | 260 | 25 | 164.2
170 | 15 | 64.97 | 200 | 30 | 142.5 | 260 | 30 | 192.8
170 | 20 | 83.83 | 210 | 10 | 55.89 | 270 | 10 | 72.7
外径 | 壁厚 | 理论重量(公斤/米) | 外径 | 壁厚 | 理论重量(公斤/米) | 外径 | 壁厚 | 理论重量(公斤/米)
(毫米) | (毫米) |  | (毫米) | (毫米) |  | (毫米) | (毫米)
170 | 25 | 100.3 | 210 | 15 | 81.74 | 270 | 15 | 106.9
170 | 30 | 117.4 | 210 | 20 | 106.2 | 270 | 20 | 139.8
175 | 12.5 | 56.76 | 210 | 25 | 129.2 | 270 | 25 | 171.2
175 | 17.5 | 77.02 | 210 | 30 | 150.9 | 270 | 30 | 201.2
175 | 22.5 | 95.88 | 220 | 10 | 58.68 | 280 | 10 | 75.45
175 | 27.5 | 113.4 | 220 | 15 | 85.93 | 280 | 15 | 111.1
180 | 10 | 47.51 | 220 | 20 | 111.8 | 280 | 20 | 145.3
180 | 15 | 69.16 | 220 | 25 | 136.2 | 280 | 25 | 178.2
180 | 20 | 89.42 | 220 | 30 | 159.3 | 280 | 30 | 209.6
180 | 25 | 108.3 | 230 | 10 | 61.48 | 290 | 15 | 115.3
180 | 30 | 125.8 | 230 | 15 | 90.12 | 290 | 20 | 151
185 | 12.5 | 60.25 | 230 | 20 | 117.4 | 290 | 25 | 185.2
185 | 17.5 | 81.91 | 230 | 25 | 143.2 | 290 | 30 | 218.1
185 | 22.5 | 102.2 | 230 | 30 | 167.7 | 300 | 20 | 156.6
185 | 27.5 | 121 | 240 | 10 | 64.21 | 300 | 25 | 192.2
190 | 10 | 50.3 | 240 | 15 | 94.31 | 300 | 30 | 226.5
注：1、挤制铜管长度0.5～6米。
2、挤制铜管的牌号有T2、T3、T4、TU1、TU2、TUP及H96；理论重量按比重量8.9计算

## 结构钢管
热 轧 结 构 用 无 缝 钢 管
外径（mm） | 壁厚（mm）
| 2 | 2.5 | 3 | 3.5 | 4 | 4.5 | 5 | 5.5 | 6 | 6.5
每米重量（kg）
22 | 0.986 | 1.2 | 1.41 | - | - | - | - | - | - | -
25 | 1.13 | 1.39 | 1.63 | 1.86 | - | - | - | - | - | -
28 | - | 1.57 | 1.85 | 2.11 | - | - | - | - | - | -
30 | - | 1.7 | 2 | 2.29 | 2.56 | - | - | - | - | -
32 | - | 1.82 | 2.15 | 2.46 | 2.76 | 3.05 | 3.33 | 3.59 | 3.85 | 4.09
38 | - | 2.19 | 2.59 | 2.98 | 3.35 | 3.72 | 4.07 | 4.41 | 4.74 | 5.05
42 | - | 2.44 | 2.89 | 3.32 | 3.75 | 4.16 | 4.56 | 4.95 | 5.33 | 5.69
45 | - | 2.62 | 3.11 | 3.58 | 4.04 | 4.49 | 4.93 | 5.36 | 5.77 | 6.17
50 | - | 2.93 | 3.48 | 4.01 | 4.54 | 5.05 | 5.55 | 6.04 | 6.51 | 6.97
54 | - | - | 3.77 | 4.36 | 4.93 | 5.49 | 6.04 | 6.58 | 7.1 | 7.61
57 | - | - | 4 | 4.62 | 5.23 | 5.83 | 6.41 | 6.99 | 7.55 | 8.1
60 | - | - | 4.22 | 4.88 | 5.52 | 6.16 | 6.78 | 7.39 | 7.99 | 8.58
63.5 | - | - | 4.48 | 5.18 | 5.87 | 6.55 | 7.21 | 7.87 | 8.51 | 9.14
68 | - | - | 4.81 | 5.57 | 6.31 | 7.05 | 7.77 | 8.48 | 9.17 | 9.86
70 | - | - | 4.96 | 5.74 | 6.51 | 7.27 | 8.01 | 8.75 | 9.47 | 10.18
73 | - | - | 5.18 | 6 | 6.81 | 7.6 | 8.38 | 9.16 | 9.91 | 10.66
76 | - | - | 5.46 | 6.26 | 7.1 | 7.93 | 8.75 | 9.56 | 10.36 | 11.14
83 | - | - | - | 6.86 | 7.79 | 8.71 | 9.62 | 10.51 | 11.39 | 12.26
89 | - | - | - | 7.38 | 8.38 | 9.38 | 10.36 | 11.33 | 12.28 | 13.22
95 | - | - | - | 7.9 | 8.98 | 10.04 | 11.1 | 12.14 | 13.17 | 14.19
102 | - | - | - | 8.5 | 9.67 | 10.8 | 11.96 | 13.09 | 14.21 | 15.31
108 | - | - | - | - | 10.26 | 11.49 | 12.7 | 13.9 | 15.09 | 16.27
114 | - | - | - | - | 10.85 | 12.15 | 13.44 | 14.72 | 15.98 | 17.23
121 | - | - | - | - | 11.54 | 12.93 | 14.3 | 15.67 | 17.02 | 18.35
127 | - | - | - | - | 12.13 | 13.59 | 15.04 | 16.48 | 17.9 | 19.31
133 | - | - | - | - | 12.73 | 14.26 | 15.78 | 17.29 | 18.79 | 20.28
140 | - | - | - | - | - | 15.04 | 16.65 | 18.24 | 19.83 | 21.4
146 | - | - | - | - | - | 15.7 | 17.39 | 19.06 | 20.72 | 22.36
152 | - | - | - | - | - | 16.37 | 18.13 | 19.87 | 21.6 | 23.32
159 | - | - | - | - | - | 17.15 | 18.99 | 20.82 | 22.64 | 24.45
168 | - | - | - | - | - | - | 20.1 | 22.04 | 23.97 | 25.89
180 | - | - | - | - | - | - | 21.59 | 23.67 | 25.74 | 27.81
194 | - | - | - | - | - | - | 23.3 | 25.6 | 27.82 | 30.05
203 | - | - | - | - | - | - | - | - | 29.14 | 31.5
219 | - | - | - | - | - | - | - | - | 31.52 | 34.06
245 | - | - | - | - | - | - | - | - | - | 38.23
273 | - | - | - | - | - | - | - | - | - | 42.72
计算公式：W(kg/m)=0.02466*壁厚*(外径-壁厚)
冷 扎 冷 拔 结 构 用 无 缝 管
外径 | 壁厚mm
| 0.5 | 0.6 | 0.8 | 1 | 1.2 | 1.4 | 1.5 | 1.6 | 1.8 | 2 | 2.2 | 2.5 | 2.8 | 3 | 3.2
mm | 每米重量kg
6 | 0.07 | 0.08 | 0.1 | 0.12 | 0.14 | 0.16 | 0.17 | 0.17 | 0.19 | 0.2
7 | 0.08 | 0.1 | 0.12 | 0.15 | 0.17 | 0.19 | 0.2 | 0.21 | 0.23 | 0.25 | 0.26 | 0.28
8 | 0.09 | 0.11 | 0.14 | 0.17 | 0.2 | 0.23 | 0.24 | 0.25 | 0.28 | 0.3 | 0.32 | 0.34
9 | 0.11 | 0.12 | 0.16 | 0.2 | 0.23 | 0.26 | 0.28 | 0.29 | 0.32 | 0.35 | 0.37 | 0.4 | 0.43
10 | 0.12 | 0.14 | 0.18 | 0.22 | 0.26 | 0.3 | 0.31 | 0.33 | 0.36 | 0.4 | 0.42 | 0.46 | 0.5 | 0.52 | 0.54
11 | 0.13 | 0.15 | 0.2 | 0.25 | 0.29 | 0.33 | 0.35 | 0.37 | 0.41 | 0.44 | 0.48 | 0.52 | 0.57 | 0.59 | 0.62
12 | 0.14 | 0.17 | 0.22 | 0.27 | 0.32 | 0.37 | 0.39 | 0.41 | 0.45 | 0.49 | 0.53 | 0.59 | 0.64 | 0.67 | 0.69
13 | 0.15 | 0.18 | 0.24 | 0.3 | 0.35 | 0.4 | 0.43 | 0.45 | 0.5 | 0.54 | 0.59 | 0.65 | 0.7 | 0.74 | 0.77
14 | 0.17 | 0.2 | 0.26 | 0.32 | 0.38 | 0.44 | 0.46 | 0.49 | 0.54 | 0.59 | 0.64 | 0.71 | 0.77 | 0.81 | 0.85
15 | 0.18 | 0.21 | 0.28 | 0.35 | 0.44 | 0.47 | 0.5 | 0.53 | 0.59 | 0.64 | 0.69 | 0.77 | 0.84 | 0.89 | 0.93
16 | 0.19 | 0.23 | 0.3 | 0.37 | 0.44 | 0.5 | 0.54 | 0.57 | 0.63 | 0.69 | 0.75 | 0.83 | 0.91 | 0.96 | 1.01
17 | 0.2 | 0.24 | 0.32 | 0.4 | 0.47 | 0.54 | 0.57 | 0.61 | 0.68 | 0.74 | 0.8 | 0.89 | 0.98 | 1.04 | 1.09
18 | 0.22 | 0.26 | 0.34 | 0.42 | 0.5 | 0.57 | 0.61 | 0.65 | 0.72 | 0.79 | 0.86 | 0.96 | 1.05 | 1.11 | 1.17
19 | 0.23 | 0.27 | 0.36 | 0.44 | 0.53 | 0.61 | 0.65 | 0.69 | 0.76 | 0.84 | 0.91 | 1.02 | 1.12 | 1.18 | 1.25
20 | 0.24 | 0.29 | 0.38 | 0.47 | 0.56 | 0.64 | 0.68 | 0.73 | 0.81 | 0.89 | 0.97 | 1.08 | 1.19 | 1.26 | 1.33
21 | 0.25 | 0.3 | 0.4 | 0.49 | 0.59 | 0.68 | 0.72 | 0.77 | 0.85 | 0.94 | 1.02 | 1.14 | 1.26 | 1.33 | 1.41
22 | 0.27 | 0.32 | 0.42 | 0.52 | 0.62 | 0.71 | 0.76 | 0.85 | 0.94 | 1.04 | 1.13 | 1.27 | 1.39 | 1.48 | 1.56
23 | 0.28 | 0.33 | 0.44 | 0.54 | 0.65 | 0.75 | 0.8 | 0.85 | 0.94 | 1.04 | 1.13 | 1.27 | 1.39 | 1.48 | 1.56
24 | 0.29 | 0.35 | 0.46 | 0.57 | 0.68 | 0.79 | 0.83 | 0.89 | 0.99 | 1.09 | 1.18 | 1.33 | 1.46 | 1.55 | 1.64
25 | 0.3 | 0.36 | 0.48 | 0.59 | 0.7 | 0.82 | 0.87 | 0.92 | 1.03 | 1.13 | 1.24 | 1.39 | 1.53 | 1.63 | 1.72
27 | 0.33 | 0.39 | 0.52 | 0.64 | 0.76 | 0.88 | 0.94 | 1 | 1.13 | 1.23 | 1.34 | 1.51 | 1.67 | 1.78 | 1.88
28 | 0.34 | 0.41 | 0.54 | 0.67 | 0.79 | 0.92 | 0.98 | 1.04 | 1.16 | 1.28 | 1.4 | 1.57 | 1.74 | 1.85 | 1.96
29 | 0.35 | 0.42 | 0.56 | 0.69 | 0.82 | 0.95 | 1.02 | 1.08 | 1.21 | 1.33 | 1.45 | 1.63 | 1.81 | 1.92 | 2.04
30 | 0.36 | 0.44 | 0.58 | 0.72 | 0.85 | 0.99 | 1.05 | 1.12 | 1.25 | 1.38 | 1.51 | 1.7 | 1.88 | 2 | 2.12
32 | 0.39 | 0.47 | 0.62 | 0.77 | 0.91 | 1.06 | 1.13 | 1.2 | 1.34 | 1.48 | 1.62 | 1.82 | 2.02 | 2.15 | 2.27
34 | 0.41 | 0.5 | 0.66 | 0.81 | 0.97 | 1.13 | 1.2 | 1.28 | 1.43 | 1.58 | 1.72 | 1.94 | 2.15 | 2.29 | 2.43
35 | 0.43 | 0.51 | 0.64 | 0.84 | 1 | 1.16 | 1.24 | 1.32 | 1.47 | 1.63 | 1.78 | 2 | 2.22 | 2.37 | 2.51
36 | 0.44 | 0.52 | 0.7 | 0.86 | 1.03 | 1.2 | 1.28 | 1.36 | 1.52 | 1.68 | 1.83 | 2.07 | 2.29 | 2.44 | 2.59
38 | 0.46 | 0.55 | 0.73 | 0.91 | 1.09 | 1.26 | 1.35 | 1.44 | 1.61 | 1.78 | 1.94 | 2.19 | 2.43 | 2.59 | 2.75
40 | 0.49 | 0.58 | 0.77 | 0.96 | 1.15 | 1.33 | 1.42 | 1.52 | 1.69 | 1.87 | 2.05 | 2.31 | 2.57 | 2.74 | 2.9
42 |  |  |  | 1.01 | 1.21 | 1.4 | 1.5 | 1.6 | 1.79 | 1.97 | 2.16 | 2.44 | 2.71 | 2.89 | 3.06
44.5 |  |  |  | 1.07 | 1.28 | 1.49 | 1.59 | 1.69 | 1.9 | 2.1 | 2.29 | 2.59 | 2.88 | 3.07 | 3.26
45 |  |  |  | 1.09 | 1.3 | 1.51 | 1.61 | 1.71 | 1.92 | 2.12 | 2.32 | 2.62 | 2.91 | 3.11 | 3.3
48 |  |  |  | 1.16 | 1.39 | 1.61 | 1.72 | 1.83 | 2.05 | 2.27 | 2.48 | 2.81 | 3.12 | 3.33 | 3.54
50 |  |  |  | 1.21 | 1.14 | 1.68 | 1.79 | 1.91 | 2.14 | 2.37 | 2.59 | 2.93 | 3.26 | 3.48 | 3.7
51 |  |  |  | 1.23 | 1.47 | 1.71 | 1.83 | 1.95 | 2.18 | 2.42 | 2.56 | 2.99 | 3.33 | 3.55 | 3.77
53 |  |  |  | 1.28 | 1.53 | 1.78 | 1.91 | 2.03 | 2.27 | 2.52 | 2.76 | 3.11 | 3.47 | 3.7 | 3.93
54 |  |  |  | 1.31 | 1.56 | 1.82 | 1.94 | 2.07 | 2.32 | 2.56 | 2.81 | 3.18 | 3.54 | 3.77 | 4.01
56 |  |  |  | 1.36 | 1.62 | 1.89 | 2.02 | 2.15 | 2.41 | 2.66 | 2.92 | 3.3 | 3.67 | 3.92 | 4.17
57 |  |  |  | 1.38 | 1.65 | 1.92 | 2.05 | 2.19 | 2.45 | 2.71 | 2.97 | 3.36 | 3.74 | 4 | 4.25
60 |  |  |  | 1.46 | 1.74 | 2.02 | 2.16 | 2.31 | 2.58 | 2.86 | 3.14 | 3.55 | 3.95 | 4.22 | 4.48
63 |  |  |  | 1.53 | 1.83 | 2.13 | 2.27 | 2.42 | 2.72 | 3.01 | 3.3 | 3.73 | 4.16 | 4.44 | 4.72
65 |  |  |  | 1.58 | 1.89 | 2.2 | 2.35 | 2.5 | 2.81 | 3.11 | 3.41 | 3.85 | 4.29 | 4.59 | 4.88
68 |  |  |  | 1.65 | 1.98 | 2.3 | 2.46 | 2.62 | 2.93 | 3.26 | 3.57 | 4.04 | 4.49 | 4.81 | 5.12
70 |  |  |  | 1.7 | 2.04 | 2.37 | 2.53 | 2.7 | 3.03 | 3.35 | 3.68 | 4.16 | 4.65 | 4.96 | 5.28
73 |  |  |  | 1.78 | 2.12 | 2.47 | 2.64 | 2.82 | 3.16 | 3.5 | 3.84 | 4.35 | 4.84 | 5.18 | 5.52
外径mm | 壁厚 mm
| 1.5 | 1.6+ | 1.8 | 2 | 2.2 | 2.5 | 2.8 | 3 | 3.2
每米重量 KG
75 | 2.71 | 2.9 | 3.25 | 3.6 | 3.95 | 4.47 | 4.99 | 5.33 | 5.68
76 | 2.76 | 2.94 | 3.29 | 3.65 | 4 | 4.53 | 5.05 | 5.4 | 5.75
80 | 2.9 | 3.09 | 3.47 | 3.85 | 4.22 | 4.78 | 5.33 | 5.7 | 6.07
83 | 3.02 | 3.21 | 3.6 | 4 | 4.38 | 4.96 | 5.54 | 5.92 | 6.31
85 | 3.09 | 3.29 | 3.69 | 4.09 | 4.49 | 5.09 | 5.68 | 6.07 | 6.46
89 | 3.24 | 3.45 | 3.87 | 4.29 | 4.71 | 5.33 | 5.95 | 6.36 | 6.77
90 | 3.27 | 3.49 | 3.91 | 4.34 | 4.76 | 5.39 | 6.02 | 6.44 | 6.86
95 | 3.46 | 3.69 | 4.14 | 4.59 | 5.03 | 5.7 | 6.37 | 6.81 | 7.25
100 | 3.64 | 3.88 | 4.36 | 4.83 | 5.31 | 6.01 | 6.7 | 7.18 | 7.65
102 | 3.73 | 3.97 | 4.45 | 4.93 | 5.14 | 6.13 | 6.85 | 7.32 | 7.81
108 | 3.95 | 4.21 | 4.72 | 5.23 | 5.74 | 6.5 | 7.26 | 7.77 | 8.28
110 | 4.02 | 4.28 | 4.81 | 5.33 | 5.85 | 6.63 | 7.4 | 7.92 | 8.43
120 | 4.38 | 4.67 | 5.25 | 5.83 | 6.39 | 7.24 | 8.09 | 8.66 | 9.22
125 |  |  | 5.47 | 6.07 | 6.66 | 7.54 | 8.42 | 9.03 | 9.61
130 | [5 empty] | 7.86 | 8.78 | 9.4 | 10
133 | [5 empty] | 8.05 | 8.98 | 9.62 | 10.25
140 | [7 empty] | 10.14 | 10.79
150 | [7 empty] | 10.88 | 11.58
外径 | 壁厚 mm
| 3.5 | 4 | 4.5 | 5 | 5.5 | 6 | 6.5 | 7 | 7.5
mm | 每米重量 kg
10 | 0.56
11 | 0.65
12 | 0.73 | 0.79
13 | 0.82 | 0.89
14 | 0.91 | 0.99
15 | 0.99 | 1.09 | 1.17 | 1.23
16 | 1.08 | 1.18 | 1.28 | 1.35
17 | 1.17 | 1.28 | 1.39 | 1.48
18 | 1.25 | 1.38 | 1.5 | 1.6
19 | 1.34 | 1.48 | 1.61 | 1.73 | 1.84 | 1.92
20 | 1.42 | 1.58 | 1.72 | 1.85 | 1.97 | 2.07
21 | 1.51 | 1.68 | 1.83 | 1.97 | 2.1 | 2.22
22 | 1.6 | 1.78 | 1.94 | 2.1 | 2.24 | 2.37
23 | 1.68 | 1.87 | 2.05 | 2.22 | 2.37 | 2.52
24 | 1.77 | 1.97 | 2.16 | 2.34 | 2.51 | 2.66 | 2.81 | 2.93
25 | 1.86 | 2.07 | 2.28 | 2.47 | 2.64 | 2.81 | 2.97 | 3.11
27 | 2.03 | 2.27 | 2.5 | 2.71 | 2.92 | 3.11 | 3.29 | 3.45
28 | 2.11 | 2.37 | 2.61 | 2.84 | 3.05 | 3.26 | 3.45 | 3.63
29 | 2.2 | 2.47 | 2.72 | 2.96 | 3.19 | 3.4 | 3.61 | 3.8 | 3.98
30 | 2.29 | 2.56 | 2.83 | 3.03 | 3.32 | 3.55 | 3.77 | 3.97 | 4.16
32 | 2.46 | 2.76 | 3.05 | 3.33 | 3.59 | 3.85 | 4.09 | 4.32 | 4.53
34 | 2.63 | 2.96 | 3.27 | 3.58 | 3.87 | 4.14 | 4.41 | 4.66 | 4.9
35 | 2.72 | 3.06 | 3.38 | 3.7 | 4 | 4.29 | 4.57 | 4.83 | 5.09
36 | 2.81 | 3.16 | 3.5 | 3.82 | 4.14 | 4.44 | 4.73 | 5.01 | 5.27
38 | 2.98 | 3.35 | 3.72 | 4.07 | 4.41 | 4.74 | 5.05 | 5.35 | 5.64
40 | 3.15 | 3.55 | 3.94 | 4.32 | 4.69 | 5.03 | 5.37 | 5.7 | 6.01
42 | 3.32 | 3.75 | 4.16 | 4.56 | 4.95 | 5.33 | 5.69 | 6.04 | 6.38
44.5 | 3.54 | 4 | 4.44 | 4.87 | 5.29 | 5.7 | 6.09 | 6.47 | 6.84
45 | 3.58 | 4.04 | 4.49 | 4.93 | 5.36 | 5.77 | 6.17 | 6.56 | 6.94
48 | 3.84 | 4.34 | 4.83 | 5.3 | 5.76 | 6.21 | 6.65 | 7.08 | 7.49
50 | 4.01 | 4.54 | 5.05 | 5.55 | 6.04 | 6.51 | 6.97 | 7.42 | 7.86
51 | 4.1 | 4.64 | 5.16 | 5.67 | 6.17 | 6.66 | 7.13 | 7.6 | 8.05
53 | 4.27 | 4.83 | 5.38 | 5.92 | 6.44 | 6.95 | 7.45 | 7.94 | 8.42
54 | 4.36 | 4.93 | 5.49 | 6.04 | 6.58 | 7.1 | 7.61 | 8.11 | 8.6
56 | 4.53 | 5.13 | 5.17 | 6.29 | 6.85 | 7.4 | 7.93 | 8.46 | 8.97
57 | 4.62 | 5.23 | 5.83 | 6.41 | 6.99 | 7.55 | 8.1 | 8.63 | 9.16
60 | 4.88 | 5.52 | 6.16 | 6.78 | 7.39 | 7.99 | 8.58 | 9.15 | 9.71
63 | 5.14 | 5.82 | 6.49 | 7.15 | 7.8 | 8.43 | 9.06 | 9.67 | 10.26
65 | 5.31 | 6.02 | 6.71 | 7.4 | 8.07 | 8.73 | 9.38 | 10.01 | 10.63
68 | 5.57 | 6.31 | 7.05 | 7.77 | 8.48 | 9.17 | 9.86 | 10.53 | 11.19
70 | 5.74 | 6.51 | 7.27 | 8.01 | 8.75 | 9.47 | 10.18 | 10.88 | 11.56
73 | 6 | 6.81 | 7.6 | 8.38 | 9.16 | 9.91 | 10.66 | 11.39 | 12.11
75 | 6.17 | 7 | 7.82 | 8.63 | 9.43 | 10.21 | 10.98 | 11.74 | 12.48
76 | 6.26 | 7.1 | 7.93 | 8.75 | 9.56 | 10.36 | 11.14 | 11.91 | 12.67
80 | 6.6 | 7.5 | 8.38 | 9.25 | 10.1 | 10.95 | 11.78 | 12.59 | 13.41
83 | 6.86 | 7.79 | 8.71 | 9.62 | 10.51 | 11.39 | 12.26 | 13.12 | 13.96
85 | 7.04 | 7.98 | 8.93 | 9.86 | 10.78 | 11.69 | 12.58 | 13.45 | 14.33
89 | 7.38 | 8.38 | 9.38 | 10.35 | 11.33 | 12.28 | 13.22 | 14.16 | 15.07
90 | 7.47 | 8.48 | 9.49 | 10.47 | 11.46 | 12.43 | 13.38 | 14.33 | 15.22
95 | 7.9 | 8.98 | 10.04 | 11.1 | 12.14 | 13.17 | 14.19 | 15.19 | 16.18
100 | 8.33 | 9.47 | 10.59 | 11.71 | 12.82 | 13.91 | 14.99 | 16.05 | 17.11
102 | 8.5 | 9.67 | 10.82 | 11.96 | 13.09 | 14.21 | 15.31 | 16.4 | 17.48
108 | 9.02 | 10.26 | 11.49 | 12.7 | 13.9 | 15.09 | 16.27 | 17.44 | 18.59
110 | 9.19 | 10.46 | 11.71 | 12.95 | 14.17 | 15.4 | 46.6 | 17.78 | 18.96
120 | 10.06 | 11.44 | 12.82 | 14.18 | 15.53 | 16.87 | 18.2 | 19.51 | 20.81
125 | 10.5 | 11.94 | 13.37 | 14.8 | 16.21 | 17.61 | 18.99 | 20.37 | 21.73
130 | 10.92 | 12.43 | 13.93 | 15.41 | 16.88 | 18.35 | 19.8 | 21.23 | 22.66
133 | 11.18 | 12.72 | 14.26 | 15.78 | 17.29 | 18.79 | 20.28 | 21.75 | 23.21
140 | 11.78 | 13.42 | 15.05 | 16.65 | 18.24 | 19.83 | 21.4 | 22.96 | 24.51
150 | 12.65 | 14.4 | 16.15 | 17.88 | 19.6 | 21.31 | 23 | 24.68 | 26.36
160 | 13.52 | 15.38 | 17.26 | 19.11 | 20.96 | 22.79 | 24.6 | 26.41 | 28.2
170 | 14.37 | 16.37 | 18.37 | 20.34 | 22.31 | 24.27 | 26.21 | 28.14 | 30.05
180 | 15.23 | 17.36 | 19.48 | 21.59 | 23.67 | 25.57 | 27.81 | 29.87 | 33.75
190 |  | 18.35 | 20.58 | 22.81 | 25.02 | 27.22 | 29.41 | 31.59 | 33.75
200 |  | 19.33 | 21.69 | 24.04 | 26.38 | 28.7 | 31.02 | 33.32 | 35.6
外径 | 壁厚 mm
| 8 | 8.5 | 9 | 9.5 | 10 | 11 | 12 | 13 | 14
mm | 每米重量 kg
30 | 4.34
32 | 4.74
34 | 5.13
35 | 5.33
36 | 5.52
38 | 5.92 | 6.18 | 6.44
40 | 6.31 | 6.6 | 6.88
42 | 6.71 | 7.02 | 7.32
44.5 | 7.2 | 7.55 | 7.88
45 | 7.3 | 7.56 | 7.99 | 8.32 | 8.63
48 | 7.89 | 8.28 | 8.66 | 9.02 | 9.37
50 | 8.29 | 8.7 | 9.1 | 9.49 | 9.86 | 10.59 | 11.25
51 | 8.48 | 8.91 | 9.32 | 9.72 | 10.11 | 10.85 | 11.54
53 | 8.88 | 9.33 | 9.77 | 10.19 | 10.6 | 11.39 | 12.13
54 | 9.08 | 9.54 | 9.99 | 10.43 | 10.85 | 11.67 | 12.43
56 | 9.47 | 9.96 | 10.43 | 10.9 | 11.34 | 12.21 | 13.02
57 | 9.67 | 10.17 | 10.65 | 11.13 | 11.59 | 12.48 | 13.32 | 14.11
60 | 10.26 | 10.8 | 11.32 | 11.83 | 12.33 | 13.29 | 14.21 | 15.07 | 15.88
63 | 10.85 | 11.42 | 11.98 | 12.53 | 13.07 | 14.11 | 15.09
65 | 11.25 | 11.84 | 12.43 | 13 | 13.56 | 14.65 | 15.68
70 | 12.23 | 12.89 | 13.54 | 14.17 | 14.8 | 16.01 | 17.16 | 18.27 | 19.33
73 | 12.82 | 13.52 | 14.21 | 14.88 | 15.54 | 16.82 | 18.05 | 19.24 | 20.37
75 | 13.22 | 13.94 | 14.65 | 15.34 | 16.03 | 17.36 | 18.65
76 | 13.42 | 14.15 | 14.87 | 15.58 | 16.28 | 17.63 | 18.94 | 20.2 | 21.41
80 | 14.2 | 14.99 | 15.76 | 16.52 | 17.26 | 18.72 | 20.12
83 | 14.8 | 15.62 | 16.42 | 17.22 | 18 | 19.53 | 21.01 | 22.44 | 23.82
85 | 15.19 | 16.04 | 16.85 | 17.69 | 18.49 | 20.07 | 21.6
89 | 15.98 | 16.87 | 17.76 | 18.63 | 19.48 | 21.16 | 22.79 | 24.36 | 25.89
90 | 16.18 | 17.08 | 17.98 | 18.86 | 19.73 | 21.43 | 23.08
95 | 17.16 | 18.13 | 19.09 | 20.03 | 20.96 | 22.79 | 24.56
100 | 18.15 | 19.18 | 20.25 | 21.2 | 22.19 | 24.14 | 26.04
102 | 18.55 | 19.6 | 20.64 | 21.67 | 22.69 | 24.69 | 26.63
108 | 19.73 | 20.86 | 21.97 | 23.08 | 24.17 | 26.31 | 28.41
110 | 20.12 | 21.28 | 22.42 | 23.54 | 24.66 | 26.85 | 29
120 | 22.1 | 23.37 | 24.64 | 25.89 | 27.13 | 29.57 | 31.96
125 | 23.08 | 24.42 | 25.75 | 27.06 | 28.36 | 30.92 | 33.44
130 | 24.07 | 25.47 | 26.85 | 28.23 | 29.59 | 32.28 | 34.92
133 | 24.66 | 26.1 | 27.52 | 28.93 | 30.33 | 33.1 | 35.81
140 | 26.04 | 27.57 | 29.08 | 30.57 | 32.06 | 34.99 | 37.88
150 | 28.01 | 29.66 | 31.29 | 32.91 | 34.52 | 37.71 | 40.84
160 | 29.99 | 31.76 | 33.51 | 35.26 | 36.99 | 40.42 | 43.8
170 | 31.96 | 33.85 | 35.73 | 37.6 | 39.46 | 43.13 | 46.76
180 | 33.93. | 35.95 | 37.95 | 39.94 | 41.92 | 45.84 | 49.72
190 | 35.9 | 38.04 | 40.17 | 42.29 | 44.39 | 48.56 | 52.67
200 | 37.88 | 40.14 | 42.39 | 44.63 | 46.85 | 51.27 | 55.63
返回

## 高压锅炉钢管
高压锅炉用热扎无缝钢管尺寸重量
外径 | 壁厚mm
mm | 2 | 2.5 | 2.8 | 3 | 3.2 | 3.5 | 4 | 4.5 | 5 | 5.5
重量kg/m
22 | 0.99 | 1.2 | 1.33 | 1.41 | 1.18
25 | 1.13 | 1.39 | 1.53 | 1.63 | 1.72 | 1.86
28 |  | 1.57 | 1.74 | 1.85 | 1.96 | 2.11
32 |  |  | 2.02 | 2.15 | 2.27 | 2.46 | 2.76 | 3.05 | 3.33
38 |  |  | 2.43 | 2.59 | 2.75 | 2.98 | 3.35 | 3.72 | 4.07 | 4.41
42 |  |  | 2.71 | 2.89 | 3.06 | 3.32 | 3.75 | 4.16 | 4.56 | 4.95
48 |  |  | 3.12 | 3.33 | 3.54 | 3.84 | 4.34 | 4.83 | 5.3 | 5.76
51 |  |  | 3.33 | 3.55 | 3.77 | 4.1 | 4.64 | 5.16 | 5.67 | 6.17
57 | [5 empty] | 4.62 | 5.23 | 5.83 | 6.41 | 6.98
60 | [5 empty] | 4.88 | 5.52 | 6.16 | 6.78 | 7.39
76 | [5 empty] | 6.26 | 7.1 | 7.93 | 8.75 | 9.56
83 | [6 empty] | 7.79 | 8.71 | 9.62 | 10.51
89 | [6 empty] | 8.38 | 9.38 | 10.36 | 11.33
102 | [7 empty] | 10.82 | 11.96 | 13.9
108 | [7 empty] | 11.49 | 12.7 | 13.9
121 | [8 empty] | 14.3 | 15.67
133 | [8 empty] | 15.78 | 17.29
外径 | 壁厚mm
| 6 | 6.5 | 7 | 7.5 | 8 | 9 | 10 | 11 | 12 | 13
mm | 重量kg/m
38 | 4.73
42 | 5.33 | 5.69
48 | 6.21 | 6.65 | 7.08
51 | 6.66 | 7.13 | 7.6 | 8.05 | 8.48 | 9.32
57 | 7.55 | 8.09 | 8.63 | 9.16 | 9.67 | 10.65 | 11.59 | 12.48 | 13.32
60 | 7.99 | 8.58 | 9.15 | 9.71 | 10.26 | 11.32 | 12.33 | 13.29 | 14.2
76 | 10.36 | 11.14 | 11.91 | 12.67 | 13.42 | 14.87 | 16.28 | 17.63 | 18.94 | 20.2
83 | 11.39 | 12.26 | 13.12 | 13.96 | 14.8 | 16.42 | 18 | 19.53 | 21.01 | 22.44
89 | 12.28 | 13.22 | 14.15 | 15.07 | 15.98 | 17.76 | 19.48 | 21.16 | 22.79 | 24.36
102 | 14.2 | 15.31 | 16.4 | 17.48 | 18.54 | 20.64 | 22.69 | 24.68 | 26.63 | 28.53
108 | 15.09 | 16.27 | 17.43 | 18.59 | 19.73 | 21.97 | 24.17 | 26.31 | 28.41 | 30.46
121 | 17.02 | 18.35 | 19.68 | 20.99 | 22.29 | 24.86 | 27.37 | 29.84 | 32.26 | 34.62
133 | 18.79 | 20.28 | 21.75 | 23.21 | 24.66 | 27.52 | 30.33 | 33.09 | 35.81 | 38.47
146 | 20.71 | 22.36 | 23.99 | 25.62 | 27.22 | 30.41 | 33.54 | 36.62 | 39.65 | 42.64
159 | 22.64 | 24.44 | 26.24 | 28.02 | 29.79 | 33.29 | 36.74 | 40.15 | 43.5 | 46.8
168 |  | 25.89 | 27.79 | 29.68 | 31.56 | 35.29 | 38.96 | 42.59 | 46.16 | 49.69
194 |  |  | 32.28 | 34.49 | 36.69 | 41.06 | 45.37 | 49.64 | 53.86 | 58.02
219 |  |  |  | 39.12 | 41.63 | 46.61 | 51.54 | 56.42 | 61.26 | 66.04
245 | [5 empty] | 52.38 | 57.95 | 63.47 | 68.95 | 74.37
273 | [5 empty] | 58.59 | 64.86 | 71.07 | 77.24 | 83.35
299 | [5 empty] | 64.36 | 71.27 | 78.12 | 84.93 | 91.69
325 | [9 empty] | 100.02
351 | [9 empty] | 108.36
377 | [9 empty] | 116.69
外径 | 壁厚 mm
| 14 | 15 | 16 | 17 | 18 | 19 | 20 | 22 | 24 | 25
mm | 重量 kg/m
76 | 21.4 | 22.56 | 23.67 | 25.74 | 26
83 | 23.82 | 25.15 | 26.44 | 27.67 | 28.85 | 29.99 | 31.07
89 | 25.89 | 27.37 | 28.8 | 30.18 | 31.52 | 32.8 | 34.03
102 | 30.38 | 32.18 | 33.93 | 35.63 | 37.29 | 38.89 | 40.44 | 43.4
108 | 32.45 | 34.4 | 36.3 | 38.15 | 39.95 | 41.7 | 43.4 | 46.66 | 49.71 | 51.17
121 | 36.94 | 39.21 | 41.43 | 43.6 | 45.72 | 47.79 | 49.81 | 53.71 | 57.41 | 59.18
133 | 41.08 | 43.65 | 46.16 | 48.63 | 51.05 | 53.41 | 55.73 | 60.22 | 64.51 | 66.58
146 | 45.57 | 48.46 | 51.29 | 54.08 | 56.82 | 59.5 | 62.14 | 67.27 | 72.2 | 74.6
159 | 50.06 | 53.27 | 56.42 | 59.53 | 62.59 | 65.6 | 68.55 | 74.33 | 79.9 | 82.61
168 | 53.17 | 56.59 | 59.97 | 63.3 | 66.58 | 69.81 | 72.99 | 79.21 | 85.22 | 88.16
194 | 62.14 | 66.21 | 70.23 | 74.2 | 78.12 | 81.99 | 85.82 | 93.31 | 100.61 | 104.19
219 | 70.77 | 75.46 | 80.1 | 84.68 | 89.22 | 93.71 | 98.15 | 106.88 | 115.41 | 119.6
245 | 79.75 | 85.08 | 90.35 | 95.58 | 100.76 | 105.89 | 110.97 | 120.98 | 130.8 | 135.63
273 | 89.42 | 95.43 | 101.4 | 107.32 | 113.19 | 119.01 | 124.78 | 136.17 | 147.37 | 152.89
299 | 98.39 | 105.05 | 111.66 | 118.22 | 124.73 | 131.19 | 137.6 | 150.28 | 162.76 | 168.92
325 | 107.37 | 114.67 | 121.92 | 129.12 | 136.27 | 143.37 | 150.43 | 164.38 | 178.14 | 184.95
351 | 116.35 | 124.29 | 132.18 | 140.02 | 147.81 | 155.56 | 163.25 | 178.49 | 193.53 | 200.98
377 | 125.32 | 133.9 | 142.44 | 150.92 | 159.35 | 167.74 | 176.07 | 192.59 | 208.92 | 217.01
426 | 142.24 | 152.03 | 161.77 | 171.46 | 181.1 | 190.7 | 200.24 | 219.18 | 237.92 | 247.22
450 | 150.52 | 160.91 | 171.24 | 181.52 | 191.76 | 201.94 | 212.08 | 232.2 | 252.12 | 262.01
480 | 160.88 | 172 | 183.08 | 194.1 | 205.07 | 216 | 226.87 | 248.47 | 269.88 | 280.51
500 | 167.79 | 179.4 | 190.97 | 202.48 | 213.95 | 225.37 | 236.74 | 259.32 | 281.72 | 292.84
530 | 178.14 | 190.5 | 202.8 | 215.06 | 227.27 | 239.42 | 251.53 | 275.6 | 299.47 | 311.33
外径 | 壁厚 mm
| 26 | 28 | 30 | 32 | 34 | 36 | 38 | 40 | 42
mm | 重量 kg/m
108 | 52.58
121 | 60.91
133 | 68.6 | 72.5 | 76.2 | 79.7
146 | 76.94 | 81.48 | 85.88 | 89.96 | 93.91 | 97.65
159 | 85.27 | 90.45 | 95.43 | 100.22 | 104.81 | 109.19
168 | 91.04 | 96.67 | 102.09 | 107.32 | 112.35 | 117.18 | 121.82 | 126.26
194 | 107.71 | 114.62 | 121.33 | 127.84 | 134.15 | 140.27 | 146.18 | 151.91 | 157.43
219 | 123.74 | 131.88 | 139.82 | 147.57 | 155.11 | 162.46 | 169.61 | 176.57 | 183.32
245 | 140.41 | 149.83 | 159.06 | 168.08 | 176.91 | 185.54 | 193.98 | 202.21 | 210.25
273 | 158.37 | 169.17 | 179.77 | 190.18 | 200.39 | 210.4 | 220.21 | 229.83 | 239.25
299 | 175.04 | 187.12 | 199.01 | 210.7 | 222.19 | 233.48 | 244.58 | 255.48 | 266.18
325 | 191.71 | 205.07 | 218.24 | 231.21 | 243.99 | 256.56 | 268.94 | 281.12 | 293.11
351 | 208.38 | 223.03 | 237.48 | 251.73 | 265.79 | 279.64 | 293.31 | 306.77 | 320.04
377 | 225.05 | 240.98 | 256.71 | 272.25 | 287.58 | 302.73 | 317.67 | 332.42 | 346.97
426 | 256.46 | 274.81 | 292.96 | 310.91 | 328.67 | 346.23 | 363.59 | 380.75 | 397.72
450 | 271.85 | 291.38 | 310.72 | 329.85 | 348.79 | 367.53 | 386.08 | 404.42 | 422.57
480 | 291.09 | 312.1 | 332.91 | 353.53 | 373.94 | 394.17 | 414.19 | 434.02 | 453.65
500 | 303.91 | 325.91 | 347.71 | 369.31 | 390.71 | 411.92 | 432.93 | 453.74 | 474.36
530 | 323.14 | 346.62 | 369.9 | 392.98 | 415.87 | 438.55 | 461.04 | 483.34 | 505.43
外径 | 壁厚mm
| 45 | 48 | 50 | 56 | 60 | 63 | 65 | 70
mm | 重量kg/m
194 | 165.35
219 | 193.09 | 202.41 | 208.38
245 | 221.94 | 233.18 | 240.44
273 | 253.01 | 266.33 | 274.96
299 | 281.86 | 297.1 | 307.02 | 335.57 | 353.62
325 | 310.72 | 327.88 | 339.07 | 371.48 | 392.09
351 | 339.57 | 358.66 | 371.13 | 407.38 | 430.56
377 | 368.42 | 389.43 | 403.19 | 443.29 | 469.03 | 487.82 | 500.1 | 529.94
426 | 422.8 | 447.43 | 463.61 | 510.96 | 541.53 | 563.95 | 578.65 | 614.53
450 | 449.43 | 475.84 | 493.2 | 544.1 | 577.04 | 601.24 | 617.12 | 655.96
480 | 482.72 | 511.35 | 530.19 | 585.53 | 621.43 | 647.84 | 665.2 | 707.74
500 | 504.91 | 535.02 | 554.85 | 613.15 | 651.02 | 678.91 | 697.26 | 742.27
530 | 538.2 | 570.53 | 591.84 | 654.57 | 695.41 | 725.52 | 745.35 | 794.06
注：①括号内的尺寸是不推荐使用的尺寸
②外径大于和等于219mm、壁厚大于20mm钢管的壁厚允许
返回

## 低压锅炉钢管
低中压锅炉用无缝钢管尺寸重量
外径 | 壁厚 mm
| 2 | 2.5 | 3 | 3.5 | 4 | 4.5 | 5 | 6 | 7
mm | 重量 kg/m
10 | 0.395 | 0.462
12 | 0.493 | 0.586
14 | 0.592 | 0.709 | 0.814
16 | 0.69 | 0.832 | 0.962
17 | 0.74 | 0.894 | 10.36
18 | 0.789 | 0.956 | 1.011
19 | 0.838 | 1.017 | 1.184
20 | 0.888 | 1.079 | 1.258
22 | 0.986 | 1.202 | 1.406 | 1.597 | 1.776
24 | 1.085 | 1.325 | 1.553 | 1.77 | 1.972
25 | 1.134 | 1.387 | 1.628 | 1.865 | 2.071
29 |  | 1.637 | 1.923 | 2.201 | 2.466
30 |  | 1.695 | 1.997 | 2.287 | 2.565
32 |  | 1.819 | 2.145 | 2.46 | 2.762
35 |  | 2.004 | 2.367 | 2.719 | 3.058
38 |  | 2.189 | 2.589 | 2.978 | 3.354
40 |  | 2.312 | 2.737 | 3.15 | 3.551
42 |  | 2.435 | 2.885 | 3.321 | 3.748 | 4.161 | 4.56
45 |  | 2.62 | 3.107 | 3.582 | 4.044 | 4.494 | 4.932
48 |  | 2.81 | 3.329 | 3.841 | 4.34 | 4.827 | 5.302
51 |  | 2.99 | 3.551 | 4.1 | 4.636 | 5.16 | 5.672
57 |  |  | 3.995 | 4.618 | 5.228 | 5.826 | 6.412
60 |  |  | 4.217 | 4.877 | 5.524 | 6.159 | 6.782
63.5 |  |  | 4.476 | 5.179 | 5.869 | 6.547 | 7.213
70 |  |  | 4.957 | 5.74 | 6.51 | 7.269 | 8.015 | 9.469
76 |  |  |  | 6.257 | 7.102 | 7.934 | 8.754 | 10.357 | 11.911
83 |  |  |  | 6.682 | 7.793 | 8.711 | 9.617 | 11.393 | 13.119
89 |  |  |  |  | 8.384 | 9.377 | 10.357 | 12.281 | 14.155
102 |  |  |  |  | 9.667 | 10.82 | 11.96 | 14.204 | 16.399
108 |  |  |  |  | 10.259 | 11.485 | 12.7 | 15.092 | 17.435
114 |  |  |  |  | 10.85 | 12.151 | 13.44 | 15.98 | 18.47
121 |  |  |  |  | 11.541 | 12.928 | 14.303 | 17.015 | 19.678
127 |  |  |  |  | 12.133 | 13.594 | 15.043 | 17.903 | 20.715
133 |  |  |  |  | 12.725 | 14.26 | 15.782 | 18.791 | 21.75
159 | [5 empty] | 17.145 | 18.988 | 22.638 | 26.238
168 | [5 empty] | 18.144 | 20.098 | 23.97 | 27.792
194 | [5 empty] | 21.029 | 23.304 | 27.816 | 32.28
219 | [7 empty] | 31.515 | 36.595
245 | [7 empty] | 35.362 | 41.084
273 | [8 empty] | 45.917
外径 | 壁厚 mm
| 8 | 9 | 10 | 11 | 12 | 13 | 14 | 15 | 16 | 17
mm | 重量 kg/m
60
63.5
70
76 | 13.415
83 | 14.796
89 | 15.98
102 | 18.544 | 20.64 | 22.687 | 24.685 | 26.633
108 | 19.728 | 21.972 | 24.167 | 26.312 | 28.408
114 | 20.912 | 23.304 | 25.646 | 27.94 | 30.184
121 | 22.293 | 24.857 | 27.372 | 29.839 | 32.255
127 | 23.476 | 26.189 | 28.852 | 31.466 | 34.031
133 | 24.66 | 27.521 | 30.332 | 33.094 | 35.806 | 38.47 | 41.684 | 43.648 | 46.164 | 48.63
159 | 29.789 | 33.291 | 36.743 | 40.164 | 43.5 | 46.805 | 50.06 | 53.266 | 56.422 | 59.529
168 | 31.565 | 35.288 | 38.963 | 42.588 | 46.164 | 49.69 | 53.167 | 56.595 | 59.973 | 63.302
194 | 36.694 | 41.059 | 45.374 | 49.641 | 53.857 | 58.025 | 62.143 | 66.212 | 70.232 | 74.202
219 | 41.626 | 46.607 | 51.539 | 56.422 | 61.255 | 66.039 | 70.774 | 75.46 | 80.096 | 84.682
245 | 46.755 | 52.378 | 57.951 | 63.475 | 68.949 | 74.375 | 79.75 | 85.077 | 90.354 | 95.582
273 | 52.279 | 58.592 | 64.856 | 71.07 | 77.235 | 83.351 | 89.417 | 95.434 | 101.402 | 107.32
325 | 62.538 | 70.133 | 77.679 | 85.176 | 92.623 | 100.021 | 107.37 | 114.669 | 121.919 | 129.12
377 |  |  | 90.502 | 99.281 | 108.01 | 116.691 | 125.322 | 133.903 | 142.436 | 150.919
426 |  |  |  | 112.573 | 122.511 | 132.4 | 142.239 | 152.029 | 161.77 | 171.461
外径 | 壁厚 mm
| 18 | 19 | 20 | 21 | 22 | 23 | 24 | 25 | 26
mm | 重量 kg/m
133 | 51.046
159 | 62.587 | 65.596 | 68.555 | 71.465 | 74.325 | 77.136 | 79.898 | 82.611 | 85.274
168 | 66.582 | 69.812 | 72.994 | 76.125 | 79.208 | 82.241 | 85.225 | 88.16 | 91.045
194 | 78.123 | 81.995 | 85.817 | 89.59 | 93.313 | 96.988 | 100.613 | 104.189 | 107.715
219 | 89.22 | 96.708 | 98.147 | 102.536 | 10.6876 | 111.167 | 115.409 | 119.601 | 123.744
245 | 100.761 | 105.89 | 110.97 | 116.001 | 120.982 | 125.914 | 130.797 | 135.63 | 140.414
273 | 113.189 | 119.009 | 124.78 | 130.501 | 136.173 | 131.795 | 147.368 | 152.892 | 158.367
325 | 136.271 | 143.373 | 150.462 | 157.429 | 164.383 | 171.288 | 178.144 | 184.95 | 191.707
377 | 159.353 | 167.737 | 176.072 | 184.358 | 192.595 | 200.782 | 208.92 | 217.008 | 225.047
426 | 181.103 | 190.696 | 200.239 | 209.733 | 219.178 | 228.574 | 237.92 | 247.217 | 256.464
返回